## Sheet1
0 | 1 | 2 | 3 | 4 | 5 | 6 | 7 | 8 | 9 | 10
| 0.48828125 | 0.9765625 | 1.953125 | 3.90625 | 7.8125 | 15.625 | 31.25 | 62.5 | 125 | 250
PS-NH2 | 0.07133463 | 0.0572724 | 0.09831765 | 0.1655945 | 0.1272566 | 0.2368138 | 0.222897 | 0.8004021 | 2.932871 | 4.13181
PS-NH2 50 nm | 0.1364206 | 0.2267675 | 0.1871294 | 0.127547 | 0.1549239 | 0.1613649 | 0.1129836 | 0.2760343 | 1.194371 | 6.108872
Ag (JRC NM-300K) pristine | 0.1000602 | 0.1515096 | 0.3005832 | 0.6478479 | 0.9574074 | 1.243288 | 0.9075028 | 0.4173456 | 0.3470145 | 0.7010593
AG (NM-300K-1152+AgPure_Ag2S_170915h) aged | 0.2781469 | 0.2255132 | 0.1549584 | 0.322124 | 0.4396577 | 0.4604396 | 1.028573 | 1.667574 | 1.441088 | 1.301899
Ag (JRC NM-300K) dispersant | 0.1037901 | 0.1463843 | 0.1165283 | 0.09871184 | 0.1154881 | 0.1142039 | 0.1629499 | 0.1560697 | 0.2074829 | 0.269241
Ag2S 36 nm PVP | 0.09004284 | 0.13918 | 0 | 0.143578 | 0.1609229 | 0.2197254 | 0.3198082 | 0.4184128 | 0.361802 | 0.2842089
CeO2 (JRC NM-212) | 0.09764689 | 0.101524 | 0.1326897 | 0.1176164 | 0.123554 | 0.1262395 | 0.2490492 | 0.3440108 | 0.4653049 | 0.7446402
CeO2-IKC1 (UoB) | 0.1283786 | 0.1225639 | 0.1009664 | 0.1012089 | 0.1178633 | 0.11134 | 0.1276811 | 0.1325032 | 0.200774 | 0.2610368
CeO2_IKC3 (UoB) | 0.1020547 | 0.1407418 | 0.09825692 | 0.1346539 | 0.1289742 | 0.1097922 | 0.1041855 | 0.1421265 | 0.1985742 | 1.194929
CeO2_IKS1 (UoB) | 0.1010221 | 0.1341757 | 0.1064722 | 0.1314817 | 0.1356542 | 0.1080958 | 0.0870254 | 0.1489905 | 0.1833483 | 0.1933728
CeO2_IKS2(UoB) | 0.1235374 | 0.1139609 | 0.09519702 | 0.1288043 | 0.1565662 | 0.1239807 | 0.1431539 | 0.1897778 | 0.1679503 | 0.2498257
CeO2_IKS3 (UoB) | 0.1133568 | 0.1098584 | 0.08900479 | 0.1230936 | 0.1749975 | 0.1231624 | 0.09007987 | 0.1453949 | 0.2003585 | 0.2857169
CeO2_IKR1_ (UoB) | 0.1101612 | 0.1554923 | 0.1142091 | 0.1533751 | 0.1946739 | 0.1443906 | 0.1470568 | 0.1656649 | 0.2710797 | 0.384887
CeO2_IKS5_ (UoB) | 0.1686539 | 0.1759677 | 0.09911441 | 0.2081293 | 0.2081509 | 0.1527797 | 0.1694941 | 0.2255967 | 0.3000166 | 0.4906615
CeO2_IKC4_ (UoB) | 0.1233509 | 0.1559717 | 0.06666599 | 0.1678296 | 0.2103863 | 0.1452846 | 0.1592138 | 0.1726455 | 0.2214484 | 0.3844651
CeO2_IKS6_ (UoB) | 0.08311095 | 0.1265394 | 0.0722999 | 0.09510107 | 0.1396342 | 0.1319424 | 0.1293873 | 0.1154684 | 0.2113118 | 0.2896343
CeO2_IKS7_ (UoB) | 0.1071793 | 0.1309279 | 0.05936515 | 0.1112729 | 0.1779207 | 0.1971401 | 0.1218068 | 0.1557991 | 0.2568025 | 0.3564137
CeO2_CeO210 (UoB) | 0.1167799 | 0.08875389 | 0.1017599 | 0.09329722 | 0.1697883 | 0.1698023 | 0.1105331 | 0.1513801 | 0.1739904 | 0.2627859
CeO2_CeO240 (UoB) | 0.05985677 | 0.1435941 | 0.08537318 | 0.1447656 | 0.1506124 | 0.1354822 | 0.1004231 | 0.0828674 | 0.1210016 | 0.1664648
CeO2_CeO2360 (UoB) | 0.1258646 | 0.09915766 | 0.1053023 | 0.1272471 | 0.1491418 | 0.13266 | 0.08612286 | 0.1344735 | 0.1658499 | 0.2240368
CeO2_A_CeO2 aged (PROM) | 0.1193942 | 0.1220307 | 0.118532 | 0.1280142 | 0.133537 | 0.09751242 | 0.09619454 | 0.1278117 | 0.1314343 | 0.1616303
CeO2_B_Ce0.9Zr0.1O2 pristine (PROM) | 0.1419989 | 0.1552262 | 0.08866588 | 0.153979 | 0.146262 | 0.08455246 | 0.1079187 | 0.1429091 | 0.2577266 | 0.3322196
CeO2_B_Ce0.9Zr0.1O2 aged (PROM) | 0.09148047 | 0.1079849 | 0.08640962 | 0.1110047 | 0.1149904 | 0.124628 | 0.1245051 | 0.1612688 | 0.1705825 | 0.2852023
CeO2_C_Ce0.75Zr0.25O2 pristine (PROM) | 0.09775127 | 0.05247503 | 0.08798987 | 0.07781121 | 0.1390115 | 0.1157687 | 0.09694629 | 0.116042 | 0.1590447 | 0.2842273
CeO2_C_Ce0.75Zr0.25O2 aged (PROM) | 0.1137894 | 0.1341467 | 0.08792574 | 0.09283422 | 0.1039434 | 0.1082809 | 0.1483674 | 0.1748727 | 0.1739102 | 0.2656714
CeO2_D_Ce0.48Zr0.52O2 pristine (PROM) | 0.09277363 | 0.05690955 | 0.07036931 | 0.07548243 | 0.09651184 | 0.1339575 | 0.116206 | 0.1464245 | 0.2583285 | 0.3458974
CeO2_D_Ce0.48Zr0.52O2 aged (PROM) | 0.08295336 | 0.1108174 | 0.08243926 | 0.09329661 | 0.1020272 | 0.175875 | 0.2115253 | 0.2729179 | 0.2949928 | 0.3016814
CeO2_E_Ce0.25Zr0.75O2 pristine (PROM) | 0.1508388 | 0.01966198 | 0.090922 | 0.08434964 | 0.1329708 | 0.1257333 | 0.1218107 | 0.1222782 | 0.2140314 | 0.3117217
CeO2_E_Ce0.25Zr0.75O2 aged (PROM) | 0.08614601 | 0.09994226 | 0.1024184 | 0.1358684 | 0.1346946 | 0.1548667 | 0.1588216 | 0.1838086 | 0.2391069 | 0.2255054
CeO2_F_Ce0.1Zr0.9O2 pristine (PROM) | 0.09939839 | 0.148658 | 0.08775735 | 0.1147196 | 0.1382032 | 0.146075 | 0.1275956 | 0.1339819 | 0.2978095 | 0.3121979
CeO2_F_Ce0.1Zr0.9O2 aged (PROM) | 0.1614472 | 0.159841 | 0.170743 | 0.1659654 | 0.1658831 | 0.118104 | 0.1447232 | 0.131171 | 0.2285243 | 0.2503497
TiO2 uncoated (PROM) | 0.1085215 | 0.1254129 | 0.1482609 | 0.1408847 | 0.230302 | 0.2508964 | 0.3729135 | 0.7509363 | 1.570795 | 2.289271
TiO2-PVP pristine (PROM) | 0.1036539 | 0.08349201 | 0.1417822 | 0.1288798 | 0.2606035 | 0.2530605 | 0.2700566 | 0.483338 | 0.9346255 | 2.002179
TiO2-PVP_MILE005d_1000hQUV aged (PROM) | 0.1283771 | 0.066117 | 0.09145974 | 0.06403224 | 0.1316812 | 0.1187248 | 0.117011 | 0.09700309 | 0.2586912 | 0.3933336
TiO2-F127 (PROM) | 0.1293891 | 0.1506416 | 0.1469635 | 0.1576697 | 0.2840406 | 0.354397 | 0.5575028 | 1.74168 | 2.516351 | 3.019447
TiO2 AA4040 (PROM) | 0.1027683 | 0.09478115 | 0.1151962 | 0.1186977 | 0.221229 | 0.2375271 | 0.4377453 | 0.8843612 | 1.446652 | 2.327627
TiO2 (JRC NM-103) | 0.07303333 | 0.0814602 | 0.09119478 | 0.09333006 | 0.1187691 | 0.1156326 | 0.2126223 | 0.1978769 | 0.3538574 | 0.7780108
TiO2 (JRC NM-104) | 0.1000247 | 0.127952 | 0.121891 | 0.1077215 | 0.1374199 | 0.1102162 | 0.1979775 | 0.2565842 | 0.3628489 | 0.6408213
TiO2D540 10 nm (PROM) | 0.07226513 | 0.1513964 | 0.02192942 | 0.1698128 | 0.2004978 | 0.2098826 | 0.2839949 | 0.4357118 | 0.5133825 | 0.5998296
TiO2 Jrm/898 bulk (Nist) | 0.1094974 | 0.1077382 | 0.1006632 | 0.1057807 | 0.1680646 | 0.1383327 | 0.1710001 | 0.2011713 | 0.2588874 | 0.6171164
TiO2 5 um bulk (Sigma) | 0.1982838 | 0.1598002 | 0.0804458 | 0.1617703 | 0.1664864 | 0.1361245 | 0.1419638 | 0.2607682 | 0.4496285 | 0.7752234
TiO2 4-8 nm uncoated | 0.09479736 | 0.1396102 | 0.1257482 | 0.0606963 | 0.1332918 | 0.08629932 | 0.09892891 | 0.1583841 | 0.2048131 | 0.1946695
SiO2-uncoated (JRC) < 20 nm | 0.08223311 | 0.0611154 | 0.1074703 | 0.06609997 | 0.1329529 | 0.0896856 | 0.1046875 | 0.0844441 | 0.0780367 | 0.1253001
SiO2-uncoated (JRC) 25-30 nm | 0.08220203 | 0.09433313 | 0.1281291 | 0.08764155 | 0.1072159 | 0.0866762 | 0.08062559 | 0.05974907 | 0.06562648 | 0.1958872
SiO2-uncoated (JRC) 50-60 nm | 0.06822302 | 0.07877134 | 0.09547679 | 0.05028632 | 0.07765743 | 0.08723917 | 0.0629889 | 0.1038271 | 0.0376641 | 0.1132543
SiO2-uncoated (JRC) 100 nm | 0.1011875 | 0.08767365 | 0.1169979 | 0.1062171 | 0.07827401 | 0.07244225 | 0.03006712 | 0.01542298 | 0.02882275 | 0.104009
SiO2 20 nm L-agrinine (pos charged) (JRC-IO153B Silica ) | 0.1382904 | 0.1216407 | 0.07980664 | 0.1690409 | 0.1254448 | 0.1263458 | 0.07902156 | 0.1084141 | 0.2264118 | 0.71646
SiO2 20 nm Epoxyde (JRC-IO 113A Silica) | 0.1787097 | 0.1128606 | 0.1371368 | 0.1842323 | 0.2861325 | 0.2720595 | 0.30416 | 0.2754339 | 0.3087367 | 0.3474366
SiO2 20 nm Methyl (JRC-IO168A Silica) | 0.1022694 | 0.09972195 | 0.09870145 | 0.07311951 | 0.129015 | 0.11179 | 0.07798132 | 0.2487416 | 0.4538373 | 0.7777288
SiO2 20 nm Buthyl (JRC-IO168B Silica) | 0.1103276 | 0.1170479 | 0.05692656 | 0.117454 | 0.1294538 | 0.06743584 | 0.1949844 | 0.3312055 | 0.5231137 | 0.8564357
SiO2 20 nm Dodecyl (JRC-IO 168C Silica) | 0.09677115 | 0.1352433 | 0.08387092 | 0.1480598 | 0.1491504 | 0.1480333 | 0.1729638 | 0.3005235 | 0.3502653 | 0.6306612
SiO2 solvent Epoxyde funtionalized | 0.1341642 | 0.1388317 | 0.09967375 | 0.1602239 | 0.1589698 | 0.1240948 | 0.1280158 | 0.1863393 | 0.2328466 | 0.2724256
SiO2 solvent "+" NH2 funtionalized | 0.1417137 | 0.1609464 | 0.1599486 | 0.1493761 | 0.1847944 | 0.1164829 | 0.150434 | 0.1590501 | 0.2213856 | 0.2395527
SiO2-NH2 (JRC) < 20 nm | 0.180151 | 0.1927218 | 0.1486842 | 0.1628796 | 0.1813896 | 0.1679845 | 0.188488 | 0.2294335 | 0.520617 | 0.5528809
SiO2-NH2 (JRC) 25-30 nm | 0.1183128 | 0.141366 | 0.1872475 | 0.1977958 | 0.2131718 | 0.167194 | 0.2158644 | 0.1499276 | 0.2088484 | 0.3603433
SiO2-NH2 (JRC) 50-60 nm | 0.1249852 | 0.1580081 | 0.2206424 | 0.1523896 | 0.2155844 | 0.2639013 | 0.179039 | 0.1507236 | 0.2741772 | 0.4542328
SiO2-NH2 (JRC) 100 nm | 0.1378201 | 0.2002871 | 0.1234906 | 0.1183709 | 0.1703642 | 0.1825746 | 0.2138237 | 0.169089 | 0.2157321 | 0.4433927
SiO2 solvent "- " COOH funtionalized | 0.06832513 | 0.07936967 | 0.08529808 | 0.0973291 | 0.07931594 | 0.07847975 | 0.1060068 | 0.1172754 | 0.2077289 | 0.232969
SiO2-COOH (JRC) < 20 nm | 0.09265703 | 0.118859 | 0.1239763 | 0.125705 | 0.1205785 | 0.1351253 | 0.1424457 | 0.1130576 | 0.1620313 | 0.8698914
SiO2-COOH (JRC) 25-30 nm | 0.1722221 | 0.1044173 | 0.1562659 | 0.1044731 | 0.1009082 | 0.1153002 | 0.07928816 | 0.1092984 | 0.0461113 | 0.07295584
SiO2-COOH (JRC) 50-60 nm | 0.09710607 | 0.1034359 | 0.1419096 | 0.07641118 | 0.1335421 | 0.08017436 | 0.08432125 | 0.08053267 | 0.05540758 | 0.1013175
SiO2-COOH (JRC) 100 nm | 0.0905333 | 0.1247836 | 0.1541505 | 0.1311977 | 0.1297811 | 0.1034524 | 0.128026 | 0.1301562 | 0.06201989 | 0.1673637
Au 12 nm Citrate (JRC-IO166A Gold) | 0.1039 | 0.09507801 | 0.06728753 | 0.05041486 | 0.09596223 | 0.08759595 | 0.09274334 | 0.05059974 | 0.1226414 | 0.2610471
Au12 nm PEG-OH (JRC-IO166B Gold) | 0.1019857 | 0.1229081 | 0.07880374 | 0.08355627 | 0.1363126 | 0.1494882 | 0.1145937 | 0.1543844 | 0.2220784 | 0.4570904
Au 12 nm PEG-OH/PEG-Ome (50:50) (JRC-IO166C Gold) | 0.1355149 | 0.1067359 | 0.08040435 | 0.1408646 | 0.1572689 | 0.1501832 | 0.08859268 | 0.1315676 | 0.2033353 | 0.2331834
Au 12 nm PEG-Ome (JRC-IO166D Gold) | 0.1047144 | 0.09809806 | 0.06362536 | 0.1585723 | 0.1412681 | 0.1413338 | 0.1223017 | 0.2354119 | 0.2818501 | 0.4141367
Au 12 nm PEG-COOH (JRC-IO166E Gold) | 0.1485401 | 0.1891294 | 0.08478117 | 0.2107661 | 0.158149 | 0.1522343 | 0.1436803 | 0.1755011 | 0.2884123 | 0.4196383
ZnO-uncoated (JRC NM-110) | 0.1144935 | 0.2036832 | 0.173941 | 0.2404089 | 0.1898286 | 0.2879845 | 0.4860503 | 1.392852 | 3.823761 | 5.271107
ZnO uncoated (JRC NM110) 1301a_1000hQUV aged | 0.1635494 | 0.1449229 | 0.1370915 | 0.2035834 | 0.1006348 | 0.250892 | 0.4056762 | 1.558928 | 3.715084 | 5.011001
ZnO-TECS (JRC NM-111) | 0.1213185 | 0.1273027 | 0.123254 | 0.08013856 | 0.09914847 | 0.1310061 | 0.08666663 | 0.4900619 | 5.915258 | 8.382763
ZnO-TECS (JRC NM-111) Nanogenotox protocol | 0.09559731 | 0.129779 | 0.1183684 | 0.08574687 | 0.0946896 | 0.330317 | 3.77974 | 8.49248 | 10 | 9.816019
ZnO-TECS (JRC NM111) 2939b_1000hQUV aged | 0.1257584 | 0.08318314 | 0.09081123 | 0.1856952 | 0.1244715 | 0.2002704 | 0.1746483 | 0.9196358 | 2.532071 | 3.441158
ZnO_SHY-235a (PROM) | 0.1572325 | 0.1661102 | 0.09010844 | 0.2080217 | 0.1528418 | 0.3149482 | 0.949063 | 3.244425 | 4.816016 | 4.792251
ZnO_ZnO10 (UoB) | 0.191716 | 0.1701093 | 0.08936061 | 0.2301758 | 0.1687211 | 0.4267666 | 1.723401 | 5.406011 | 6.288019 | 6.130576
ZnO_supernatant_<1% (Water) (PROM) | 0.1650791 | 0.1764851 | 0.1153047 | 0.1935061 | 0.1960207 | 0.1183189 | 0.1069409 | 0.1651793 | 0.2003446 | 0.3160953
ZnO 5 um bulk (Sigma) | 0.1321609 | 0.1379714 | 0.1440959 | 0.1824021 | 0.1815869 | 0.2121425 | 0.1711588 | 0.552303 | 2.588507 | 4.932443