## Sheet1
Unnamed: 0 | 0.48828125 | 0.9765625 | 1.953125 | 3.90625 | 7.8125 | 15.625 | 31.25 | 62.5 | 125 | 250
PS-NH2 | 0.485275 | 0.2988712 | 0.8429522 | 1.73475 | 1.226556 | 2.678806 | 2.494331 | 7.007353 | 7.701049 | 8.091066
PS-NH2 50 nm | 1.348031 | 2.545637 | 2.020208 | 1.230405 | 1.593304 | 1.678683 | 1.037359 | 3.134608 | 7.135511 | 8.734208
Ag (JRC NM-300K) pristine | 0.8660503 | 1.548045 | 3.355054 | 5.35889 | 7.058427 | 7.151424 | 7.042193 | 4.221717 | 3.772003 | 5.621406
AG (NM-300K-1152+AgPure_Ag2S_170915h) aged | 3.153578 | 2.529011 | 1.593762 | 3.548489 | 4.331792 | 4.434319 | 7.081577 | 7.289445 | 7.215769 | 7.170491
Ag (JRC NM-300K) dispersant | 0.9154935 | 1.480106 | 1.084346 | 0.8481773 | 1.070558 | 1.053534 | 1.699694 | 1.608492 | 2.290007 | 3.073604
Ag2S 36 nm PVP | 0.7332642 | 1.384609 | -0.460311 | 1.442907 | 1.672825 | 2.452289 | 3.527693 | 4.226981 | 3.904793 | 3.208014
CeO2 (JRC NM-212) | 0.8340608 | 0.8854548 | 1.298575 | 1.09877 | 1.177477 | 1.213074 | 2.840994 | 3.74503 | 4.458322 | 5.836411
CeO2-IKC1 (UoB) | 1.24143 | 1.164351 | 0.8780627 | 0.8812777 | 1.102042 | 1.015571 | 1.232183 | 1.296103 | 2.201077 | 2.999898
CeO2_IKC3 (UoB) | 0.8924896 | 1.405311 | 0.842147 | 1.324613 | 1.249325 | 0.9950544 | 0.9207339 | 1.423666 | 2.171916 | 7.135693
CeO2_IKS1 (UoB) | 0.8788014 | 1.318274 | 0.9510461 | 1.282563 | 1.337872 | 0.9725674 | 0.6932662 | 1.514653 | 1.970087 | 2.102969
CeO2_IKS2(UoB) | 1.177256 | 1.050313 | 0.8015862 | 1.247072 | 1.615073 | 1.183132 | 1.437286 | 2.055315 | 1.765977 | 2.851288
CeO2_IKS3 (UoB) | 1.042305 | 0.9959316 | 0.7195043 | 1.171374 | 1.859393 | 1.172285 | 0.7337551 | 1.466991 | 2.195569 | 3.221556
CeO2_IKR1_ (UoB) | 0.9999465 | 1.600838 | 1.053603 | 1.572774 | 2.120215 | 1.453679 | 1.489021 | 1.735683 | 3.090115 | 4.061583
CeO2_IKS5_ (UoB) | 1.775304 | 1.872253 | 0.8535136 | 2.298576 | 2.298862 | 1.564881 | 1.786441 | 2.530118 | 3.349966 | 4.583417
CeO2_IKC4_ (UoB) | 1.174783 | 1.607194 | 0.4233892 | 1.764377 | 2.328493 | 1.465529 | 1.65017 | 1.828216 | 2.475129 | 4.059502
CeO2_IKS6_ (UoB) | 0.6413776 | 1.21705 | 0.4980703 | 0.8003142 | 1.390629 | 1.288669 | 1.254801 | 1.070296 | 2.340761 | 3.256734
CeO2_IKS7_ (UoB) | 0.9604184 | 1.275222 | 0.3266119 | 1.014682 | 1.898142 | 2.152907 | 1.154316 | 1.604906 | 2.94377 | 3.856407
CeO2_CeO210 (UoB) | 1.087681 | 0.7161783 | 0.8885819 | 0.7764031 | 1.790342 | 1.790526 | 1.004876 | 1.546329 | 1.846043 | 3.015637
CeO2_CeO240 (UoB) | 0.3331287 | 1.44312 | 0.6713649 | 1.45865 | 1.536152 | 1.335592 | 0.8708608 | 0.6381491 | 1.143643 | 1.746286
CeO2_CeO2360 (UoB) | 1.208104 | 0.854087 | 0.9355377 | 1.226431 | 1.516659 | 1.298182 | 0.6813024 | 1.322221 | 1.738135 | 2.509439
CeO2_A_CeO2 aged (PROM) | 1.122335 | 1.157284 | 1.110906 | 1.236599 | 1.309807 | 0.8322783 | 0.8148089 | 1.233914 | 1.281934 | 1.682202
CeO2_B_Ce0.9Zr0.1O2 pristine (PROM) | 1.421975 | 1.597311 | 0.7150117 | 1.580778 | 1.478485 | 0.6604857 | 0.9702202 | 1.43404 | 2.95602 | 3.639146
CeO2_B_Ce0.9Zr0.1O2 aged (PROM) | 0.752321 | 0.9710977 | 0.6851036 | 1.011127 | 1.063961 | 1.191713 | 1.190084 | 1.67741 | 1.800869 | 3.216935
CeO2_C_Ce0.75Zr0.25O2 pristine (PROM) | 0.8354444 | 0.2352789 | 0.7060509 | 0.5711262 | 1.382375 | 1.074276 | 0.8247738 | 1.077899 | 1.647928 | 3.20818
CeO2_C_Ce0.75Zr0.25O2 aged (PROM) | 1.04804 | 1.317889 | 0.7052007 | 0.7702658 | 0.9175247 | 0.975021 | 1.506393 | 1.857738 | 1.84498 | 3.041549
CeO2_D_Ce0.48Zr0.52O2 pristine (PROM) | 0.7694626 | 0.2940614 | 0.472479 | 0.5402567 | 0.8190149 | 1.315382 | 1.080074 | 1.480639 | 2.963998 | 3.761971
CeO2_D_Ce0.48Zr0.52O2 aged (PROM) | 0.6392886 | 1.008645 | 0.6324739 | 0.776395 | 0.8921242 | 1.871024 | 2.343592 | 3.106622 | 3.304853 | 3.364916
CeO2_E_Ce0.25Zr0.75O2 pristine (PROM) | 1.539154 | -0.1996789 | 0.744918 | 0.6577972 | 1.302301 | 1.206364 | 1.154368 | 1.160564 | 2.376812 | 3.455077
CeO2_E_Ce0.25Zr0.75O2 aged (PROM) | 0.6816093 | 0.8644874 | 0.8973096 | 1.340712 | 1.325151 | 1.592545 | 1.644971 | 1.976189 | 2.709203 | 2.528907
CeO2_F_Ce0.1Zr0.9O2 pristine (PROM) | 0.8572781 | 1.510245 | 0.7029686 | 1.06037 | 1.37166 | 1.476006 | 1.23105 | 1.315705 | 3.330146 | 3.459353
CeO2_F_Ce0.1Zr0.9O2 aged (PROM) | 1.679775 | 1.658483 | 1.802997 | 1.739666 | 1.738576 | 1.105232 | 1.458088 | 1.278445 | 2.568925 | 2.858234
TiO2 uncoated (PROM) | 0.9782112 | 1.202117 | 1.504981 | 1.407205 | 2.592489 | 2.865481 | 4.002513 | 5.867472 | 7.257963 | 7.491685
TiO2-PVP pristine (PROM) | 0.9136874 | 0.6464289 | 1.419103 | 1.248073 | 2.994155 | 2.894167 | 3.080928 | 4.547287 | 7.051016 | 7.398293
TiO2-PVP_MILE005d_1000hQUV aged (PROM) | 1.241409 | 0.416112 | 0.7520462 | 0.3884771 | 1.285207 | 1.113462 | 1.090745 | 0.8255268 | 2.968805 | 4.103254
TiO2-F127 (PROM) | 1.254824 | 1.536539 | 1.487784 | 1.629701 | 3.206503 | 3.838297 | 4.913176 | 7.313552 | 7.565554 | 7.729212
TiO2 AA4040 (PROM) | 0.9019478 | 0.7960735 | 1.066688 | 1.113102 | 2.47222 | 2.688262 | 4.322357 | 7.034665 | 7.217579 | 7.504162
TiO2 (JRC NM-103) | 0.5077923 | 0.6194959 | 0.7485339 | 0.7768384 | 1.11405 | 1.072472 | 2.358133 | 2.162673 | 3.833452 | 7.000069
TiO2 (JRC NM-104) | 0.8655804 | 1.235774 | 1.155431 | 0.9676062 | 1.361277 | 1.000675 | 2.164007 | 2.940876 | 3.914194 | 5.324225
TiO2D540 10 nm (PROM) | 0.4976093 | 1.546545 | -0.1696225 | 1.790666 | 2.197415 | 2.321816 | 3.206093 | 4.312325 | 4.695511 | 5.121994
TiO2 Jrm/898 bulk (Nist) | 0.9911471 | 0.9678278 | 0.8740435 | 0.941879 | 1.767493 | 1.373377 | 1.806404 | 2.206343 | 2.971406 | 5.207278
TiO2 5 um bulk (Sigma) | 2.168067 | 1.657943 | 0.6060494 | 1.684058 | 1.746572 | 1.344106 | 1.42151 | 2.996337 | 4.380983 | 5.987292
TiO2 4-8 nm uncoated | 0.7962885 | 1.390311 | 1.206561 | 0.3442571 | 1.306556 | 0.6836415 | 0.8510548 | 1.639171 | 2.254617 | 2.120157
SiO2-uncoated (JRC) < 20 nm | 0.6297413 | 0.3498126 | 0.9642767 | 0.4158863 | 1.302065 | 0.7285288 | 0.9273884 | 0.6590494 | 0.5741152 | 1.200621
SiO2-uncoated (JRC) 25-30 nm | 0.6293292 | 0.7901348 | 1.238122 | 0.7014336 | 0.9609039 | 0.6886373 | 0.6084326 | 0.3317011 | 0.4096098 | 2.136299
SiO2-uncoated (JRC) 50-60 nm | 0.4440287 | 0.5838533 | 0.8052947 | 0.2062662 | 0.5690877 | 0.6960998 | 0.374647 | 0.9159833 | 0.03895074 | 1.040946
SiO2-uncoated (JRC) 100 nm | 0.8809942 | 0.7018591 | 1.090571 | 0.9476648 | 0.5772609 | 0.4999572 | -0.06175216 | -0.2558695 | -0.07824711 | 0.9183946
SiO2 20 nm L-agrinine (pos charged) (JRC-IO153B Silica ) | 1.372816 | 1.152114 | 0.5975769 | 1.780433 | 1.202539 | 1.214484 | 0.5871702 | 0.976787 | 2.540921 | 5.697385
SiO2 20 nm Epoxyde (JRC-IO 113A Silica) | 1.9086 | 1.035728 | 1.357524 | 1.981806 | 3.225288 | 3.098914 | 3.387173 | 3.129215 | 3.428272 | 3.775793
SiO2 20 nm Methyl (JRC-IO168A Silica) | 0.8953353 | 0.861567 | 0.8480396 | 0.5089347 | 1.249865 | 1.021537 | 0.5733811 | 2.836918 | 4.401747 | 5.999652
SiO2 20 nm Buthyl (JRC-IO168B Silica) | 1.002151 | 1.091234 | 0.2942868 | 1.096617 | 1.255682 | 0.4335941 | 2.124332 | 3.630039 | 4.743519 | 7.025581
SiO2 20 nm Dodecyl (JRC-IO 168C Silica) | 0.8224523 | 1.332425 | 0.6514515 | 1.502316 | 1.516773 | 1.501965 | 1.832434 | 3.354518 | 3.801194 | 5.2741
SiO2 solvent Epoxyde funtionalized | 1.318121 | 1.379992 | 0.8609281 | 1.663559 | 1.646935 | 1.184644 | 1.23662 | 2.009736 | 2.626219 | 3.102201
SiO2 solvent "+" NH2 funtionalized | 1.418195 | 1.673136 | 1.659909 | 1.519764 | 1.989257 | 1.083743 | 1.533787 | 1.647999 | 2.474296 | 2.715113
SiO2-NH2 (JRC) < 20 nm | 1.927705 | 2.09434 | 1.510593 | 1.698762 | 1.944124 | 1.766431 | 2.038218 | 2.580976 | 4.731202 | 4.890374
SiO2-NH2 (JRC) 25-30 nm | 1.108 | 1.413585 | 2.021774 | 2.161598 | 2.365416 | 1.755953 | 2.401109 | 1.527075 | 2.308108 | 3.891694
SiO2-NH2 (JRC) 50-60 nm | 1.196448 | 1.634188 | 2.464444 | 1.55971 | 2.397398 | 3.025654 | 1.912965 | 1.537626 | 3.117931 | 4.403698
SiO2-NH2 (JRC) 100 nm | 1.366583 | 2.194621 | 1.176635 | 1.108771 | 1.797975 | 1.959831 | 2.374058 | 1.781072 | 2.399356 | 4.350219
SiO2 solvent "- " COOH funtionalized | 0.4453822 | 0.5917845 | 0.6703695 | 0.8298482 | 0.5910723 | 0.5799881 | 0.9448761 | 1.094249 | 2.293268 | 2.627842
SiO2-COOH (JRC) < 20 nm | 0.767917 | 1.11524 | 1.183073 | 1.205989 | 1.138034 | 1.330861 | 1.427897 | 1.038339 | 1.687518 | 7.029958
SiO2-COOH (JRC) 25-30 nm | 1.822602 | 0.9238064 | 1.611094 | 0.9245466 | 0.877292 | 1.068066 | 0.5907041 | 0.9885091 | 0.1509237 | 0.5067652
SiO2-COOH (JRC) 50-60 nm | 0.8268918 | 0.9107982 | 1.420791 | 0.5525678 | 1.309874 | 0.6024513 | 0.6574209 | 0.6072009 | 0.2741519 | 0.8827173
SiO2-COOH (JRC) 100 nm | 0.7397656 | 1.193775 | 1.583052 | 1.278799 | 1.26002 | 0.9110162 | 1.236755 | 1.264992 | 0.3618021 | 1.758202
Au 12 nm Citrate (JRC-IO166A Gold) | 0.9169492 | 0.8000086 | 0.431628 | 0.2079701 | 0.8117295 | 0.7008292 | 0.7690611 | 0.2104208 | 1.165379 | 3.000023
Au12 nm PEG-OH (JRC-IO166B Gold) | 0.8915748 | 1.168915 | 0.5842828 | 0.6472806 | 1.3466 | 1.52125 | 1.058701 | 1.586153 | 2.483479 | 4.417796
Au 12 nm PEG-OH/PEG-Ome (50:50) (JRC-IO166C Gold) | 1.336025 | 0.954542 | 0.6054999 | 1.406938 | 1.624388 | 1.530463 | 0.7140414 | 1.283702 | 2.235028 | 2.630684
Au 12 nm PEG-Ome (JRC-IO166D Gold) | 0.9277447 | 0.8400413 | 0.3830837 | 1.641665 | 1.412288 | 1.413158 | 1.160875 | 2.660223 | 3.186832 | 4.205885
Au 12 nm PEG-COOH (JRC-IO166E Gold) | 1.508683 | 2.046719 | 0.6635175 | 2.333529 | 1.636054 | 1.557652 | 1.444263 | 1.866068 | 3.24576 | 4.233027
ZnO-uncoated (JRC NM-110) | 1.057374 | 2.239639 | 1.845388 | 2.726462 | 2.055987 | 3.241918 | 4.560668 | 7.200078 | 7.990857 | 8.461682
ZnO uncoated (JRC NM110) 1301a_1000hQUV aged | 1.70764 | 1.460734 | 1.356924 | 2.238316 | 0.8736674 | 2.865423 | 4.164146 | 7.254103 | 7.955504 | 8.377069
ZnO-TECS (JRC NM-111) | 1.147844 | 1.227167 | 1.1735 | 0.6019767 | 0.8539652 | 1.276259 | 0.6885105 | 4.58046 | 8.671226 | 9.47391
ZnO-TECS (JRC NM-111) Nanogenotox protocol | 0.8068923 | 1.259992 | 1.108738 | 0.6763185 | 0.79486 | 3.62206 | 7.976537 | 9.509601 | 10 | 9.940151
ZnO-TECS (JRC NM111) 2939b_1000hQUV aged | 1.206697 | 0.6423345 | 0.7434498 | 2.001197 | 1.189638 | 2.194401 | 1.854764 | 7.04614 | 7.570668 | 7.866396
ZnO_SHY-235a (PROM) | 1.623906 | 1.741586 | 0.7341339 | 2.29715 | 1.565704 | 3.484051 | 7.055712 | 7.802398 | 8.31364 | 8.305909
ZnO_ZnO10 (UoB) | 2.081006 | 1.794597 | 0.7242209 | 2.590815 | 1.776194 | 4.268195 | 7.307606 | 8.505566 | 8.792485 | 8.741269
ZnO_supernatant_<1% (Water) (PROM) | 1.727917 | 1.879111 | 1.068126 | 2.104735 | 2.138068 | 1.108082 | 0.9572589 | 1.729246 | 2.195384 | 3.494352
ZnO 5 um bulk (Sigma) | 1.291566 | 1.368588 | 1.449771 | 1.957545 | 1.946739 | 2.351773 | 1.808509 | 4.887523 | 7.589027 | 8.351514